## Feuil1
% kaolin | m [kg] | M [kg] | D_0 [mm] | D_max [mm] | rho [kg/m3] | tau0 | k | m | G | g
50 | 0.0802 | 20.0101 | 9.83 | 15.82 | 1384.1 | 53.236 | 7.21 | 0.79 | 0 | 9.81
50 | 0.0765 | 20.0101 | 9.69 | 14.14 | 1384.1 | 53.236 | 7.21 | 0.79 | 0 | 9.81
50 | 0.08 | 20.0101 | 6.73 | 10.61 | 1384.1 | 53.236 | 7.21 | 0.79 | 0 | 9.81
50 | 0.1145 | 20.0101 | 9.98 | 14.98 | 1384.1 | 53.236 | 7.21 | 0.79 | 0 | 9.81
50 | 0.2158 | 100.0247 | 10.05 | 14.66 | 1384.1 | 53.236 | 7.21 | 0.79 | 0 | 9.81
50 | 0.1 | 100.0247 | 7.14 | 16.02 | 1384.1 | 53.236 | 7.21 | 0.79 | 0 | 9.81
50 | 0.2952 | 100.0247 | 10.32 | 22.3 | 1384.1 | 53.236 | 7.21 | 0.79 | 0 | 9.81
50 | 0.1 | 20.0101 | 11.02 | 26.04 | 1384.1 | 53.236 | 7.21 | 0.79 | 0 | 9.81
52 | 0.075 | 20.0101 | 8.89 | 13.62 | 1450 | 67.426 | 9.15 | 0.792 | 0 | 9.81
52 | 0.0766 | 20.0101 | 8.77 | 11.84 | 1450 | 67.426 | 9.15 | 0.792 | 0 | 9.81
52 | 0.075 | 50.1214 | 8.57 | 14.9 | 1450 | 67.426 | 9.15 | 0.792 | 0 | 9.81
52 | 0.0709 | 50.1214 | 8.37 | 15.71 | 1450 | 67.426 | 9.15 | 0.792 | 0 | 9.81
52 | 0.0924 | 50.1214 | 10.09 | 16.38 | 1450 | 67.426 | 9.15 | 0.792 | 0 | 9.81